## ACID VALUE
lot | percobaan ke- | waktu | temperatur | berat sampel (gr) | jumlah titran (mL) | faktor buret | faktor NaOH | acid value | keputusan | operator QA | operator produksi
A130302P | 1 | 9:30 | 70 | 0.4028 | 6.984 | 1.0045 | 1.0026 | 97.96147 | OK | AZHAR | DAFIQ
A130302P | 2 | 11:00 | 180 | 1.0765 | 4.73 | 1.0045 | 1.0026 | 24.82491 | OK | AZHAR | DAFIQ
A130302P | 3 | 12:00 | 225 | 1.211 | 3.279 | 1.0045 | 1.0026 | 15.29811 | OK | AZHAR | DAFIQ
A130302P | 4 | 14:00 | 225 | 2.0736 | 2.927 | 1.0045 | 1.0026 | 7.975139 | OK | AZHAR | DAFIQ
A130302P | 5 | 14:15 | 225 | 3.0248 | 3.729 | 1.0045 | 1.0026 | 6.965242 | OK | AZHAR | DAFIQ
A130302P | PACKING | 15:00 | - | 3.345 | 3.569 | 1.0045 | 1.0026 | 6.028245 | OK | AZHAR | DAFIQ